## Data
BB212 |  |  |  | Green HiBri 5mm
3.46 | 874636 |  | 0 | 0 | 874971 | 11.7 | 0
4.05 | 874650 | 120 | 14 | 1.73 | 874974 | 11.5 | 3
4.68 | 874674 | 81 | 38 | 1.97 | 874977 | 11.3 | 6
5.14 | 874691 | 69 | 55 | 2.09 | 874980 | 11.2 | 9
5.15 | 874690 | 70 | 54 | 2.43 | 874991 | 10.8 | 20
5.31 | 874698 | 64.7 | 62 | 2.8 | 875004 | 10.6 | 33
5.94 | 874729 | 47.8 | 93 | 3.46 | 875024 | 9.8 | 53
6.51 | 874760 | 37.8 | 124 | 4.35 | 875046 | 8.8 | 75
7.07 | 874790 | 30 | 154 | 5.34 | 875070 | 8 | 99
7.6 | 874819 | 25.6 | 183 | 5.78 | 875083 | 7.9 | 112
8.11 | 874842 | 22.5 | 206 | 6.34 | 875162 | 7 | 191
8.59 | 874865 | 20 | 229 | 13.3 | 875164 | 7 | 193
9.09 | 874885 | 18.4 | 249 | 4.44 | 875160 | 7 | 189
9.7 | 874904 | 16.8 | 268 | 3.69 | 875158 | 7 | 187
10.2 | 874916 | 15.6 | 280 | 3.27 | 875018 | 10 | 47
10.7 | 874925 | 14.8 | 289 | 2.71 | 875001 | 10.6 | 30
11.2 | 874931 | 14.3 | 295
11.7 | 874935 | 14 | 299 | Red standard 5mm
12.2 | 874937 | 13.8 | 301 | 0 | 874783 | 31.3 | 0
12.7 | 874939 | 13.6 | 303 | 0.85 | 874787 | 30.8 | 4
13.3 | 874939 | 13.6 | 303 | 1.43 | 874790 | 30 | 7
|  |  |  | 1.87 | 874795 | 29 | 12
Red HiBri 5mm |  |  |  | 2.72 | 874819 | 25.2 | 36
0 | 874790 | 30 | 0 | 3.86 | 874841 | 22.6 | 58
1 | 874792 | 29.8 | 2 | 4.88 | 874856 | 20.9 | 73
1.57 | 874797 | 28.9 | 7 | 5.95 | 874869 | 19.6 | 86
1.85 | 874804 | 27.8 | 14 | 6.61 | 874877 | 19 | 94
2.51 | 874818 | 25.3 | 28 | 7.74 | 874887 | 18.2 | 104
3.01 | 874826 | 24.3 | 36 | 8.86 | 874896 | 17.4 | 113
3.89 | 874839 | 22.9 | 49 | 9.75 | 874903 | 16.8 | 120
4.77 | 874850 | 21.6 | 60 | 10.7 | 874910 | 16.1 | 127
5.71 | 874860 | 20.5 | 70 | 11.9 | 874918 | 15.3 | 135
6.53 | 874867 | 19.8 | 77 | 13.3 | 874925 | 14.7 | 142
7.32 | 874874 | 19.2 | 84
8.08 | 874881 | 18.7 | 91 | T85 large rectifier
9.08 | 874887 | 18.2 | 97 | 0 | 874720 | 52 | 0
10.1 | 874894 | 17.6 | 104 | 0.44 | 874724 | 50 | 4
11.2 | 874899 | 17.2 | 109 | 1.25 | 874733 | 46.5 | 13
12.1 | 874905 | 16.6 | 115 | 1.9 | 874741 | 43.3 | 21
13.3 | 874909 | 16.2 | 119 | 2.37 | 874750 | 40.5 | 30
|  |  |  | 2.9 | 874762 | 37 | 42
1n4001 |  |  |  | 3.47 | 874772 | 33.9 | 52
0 | 875049 | 8.6 | 0 | 4.11 | 874782 | 32 | 62
0.13 | 875065 | 8.2 | 16 | 5.02 | 874793 | 29.5 | 73
0.19 | 875153 | 7 | 104 | 5.73 | 874801 | 28 | 81
1.36 | 875155 | 7 | 106 | 6.24 | 874806 | 27.3 | 86
2.44 | 875158 | 7 | 109 | 6.89 | 874813 | 26 | 93
4.16 | 875162 |  | 113 | 7.59 | 874819 | 25.3 | 99
7.63 | 875166 |  | 117 | 8.2 | 874823 | 24.7 | 103
13.3 | 875169 |  | 120 | 8.97 | 874829 | 24 | 109
|  |  |  | 9.49 | 874833 | 23.5 | 113
|  |  |  | 10 | 874837 | 23.1 | 117
|  |  |  | 11 | 874845 | 22.2 | 125
|  |  |  | 12.2 | 874853 | 21.3 | 133
|  |  |  | 13.3 | 874859 | 20.6 | 139